## Prodloužení drátu
max 310 g
0,001 g | šířka drátu d | součet | delta l | m [kg] |  | 108.132 | 0.0003333333 | 3.082652e-06 | 0.2307692 | 0.2307692 | 0.09923077 |  |  | 0.052 | 0.02 | 0.3846154
108.132 | 0.495 | 108.132 | 0.052 | 0.108132 | 0.4808937 | 112.765 | 0.0003333333 | 2.956e-06 | 0.1237113 | 0.1237113 | 0.05319588 |  |  | 0.097 | 0.02 | 0.2061856
112.765 | 0.485 | 220.897 | 0.097 | 0.220897 | 0.4391187 | 112.203 | 0.0003333333 | 2.970806e-06 | 0.08108108 | 0.08108108 | 0.03486486 |  |  | 0.148 | 0.02 | 0.1351351
112.203 | 0.488 | 333.1 | 0.148 | 0.3331 | 0.444311 | 113.585 | 0.0003333333 | 2.93466e-06 | 0.06060606 | 0.06060606 | 0.02606061 |  |  | 0.198 | 0.02 | 0.1010101
113.585 | 0.492 | 446.685 | 0.198 | 0.446685 | 0.4432654 | 113.166 | 0.0003333333 | 2.945525e-06 | 0.04724409 | 0.04724409 | 0.02031496 |  |  | 0.254 | 0.02 | 0.07874016
113.166 | 0.485 | 559.851 | 0.254 | 0.559851 | 0.4536921 | 112.056 | 0.0003333333 | 2.974703e-06 | 0.04123711 | 0.04123711 | 0.01773196 |  |  | 0.291 | 0.02 | 0.06872852
112.056 | 0.492 | 671.907 | 0.291 | 0.671907 | 0.4330957 | 113.352 | 0.0003333333 | 2.940692e-06 | 0.03508772 | 0.03508772 | 0.01508772 |  |  | 0.342 | 0.02 | 0.05847953
113.352 | 0.49 | 785.259 | 0.342 | 0.785259 | 0.4355251 | 120.121 | 0.0003333333 | 2.77498e-06 | 0.03053435 | 0.03053435 | 0.01312977 |  |  | 0.393 | 0.02 | 0.05089059
120.121 | 0.495 | 905.38 | 0.393 | 0.90538 | 0.4340719 | 108.388 | 0.0003333333 | 3.075371e-06 | 0.02727273 | 0.02727273 | 0.01172727 |  |  | 0.44 | 0.02 | 0.04545455
108.388 | 0.488 | 1013.768 | 0.44 | 1.013768 | 0.4340244 | 115.192 | 0.0003333333 | 2.893719e-06 | 0.0242915 | 0.0242915 | 0.01044534 |  |  | 0.494 | 0.02 | 0.04048583
115.192 | 0.49 | 1128.96 | 0.494 | 1.12896 | 0.4375709 | 0.052 | 0.012
[6 empty] | 0.097 | 0.012
[6 empty] | 0.148 | 0.012 |  |  | přístroj | typ | rozsah | nejistota
[6 empty] | 0.198 | 0.012 |  |  | metr | Mikrometr | 25 mm | 0,0029 mm
[6 empty] | 0.254 | 0.012 |  |  | metr | Posuvné měřidlo | 150 mm | 0,0058 mm
[6 empty] | 0.291 | 0.012 |  |  | metr | Posuvné měřidlo
[6 empty] | 0.342 | 0.012 |  |  | metr | Katetometr
[6 empty] | 0.393 | 0.012 |  |  | váhy | Laboratorní váhy | 310 g | 0,00033 g
[6 empty] | 0.44 | 0.012
[6 empty] | 0.494 | 0.012

## Průhyb nosníku
max 310 g
0,001 g | součet | přidávání | odebírání
99.648 | 99.648 | 0.268 | 0.259 | 0.093 | 0.471 | 1.721
99.648 | 199.296 | 0.547 | 0.543 | 0.183 | 0.956 | 3.4
98.989 | 298.285 | 0.806 | 0.813 | 0.27 | 1.432 | 5.085
99.758 | 398.043 | 1.079 | 1.088 | 0.358 | 1.909 | 6.792
99.776 | 497.819 | 1.354 | 1.359 | 0.45 | 2.393 | 8.499
99.687 | 597.506 | 1.632 | 1.63 | 0.543 | 2.87 | 10.191
99.651 | 697.157 | 1.906 | 1.906 | 0.633 | 3.345 | 11.887
99.389 | 796.546 | 2.171 | 2.176 | 0.724 | 3.828 | 13.578 |  |  |  | ocel |  | metr (3m, 1mm) | hliník |  | mosaz |  | kompozit | (zaoblený)
99.421 | 895.967 | 2.443 | 2.447 | 0.814 | 4.304 | 15.274 |  |  |  | tloušťka | šířka | vzdálenost | tloušťka | šířka | tloušťka | šířka | tloušťka | šířka
99.136 | 995.103 | 2.716 | 2.716 | 0.902 | 4.778 | 17.094 |  |  |  | 5.3 | 28.52 | 91 | 10.375 | 28.5 | 5.035 | 28.42 | 4.457 | 15.04
[10 empty] | 5.355 | 28.52 | 90
ocel |  | hliník |  | mosaz |  | kompozit |  |  |  | 5.258 | 28.5 | 90.5
přidávání | odebírání | přidávání | odebírání | přidávání | odebírání | přidávání | odebírání |  |  | 5.3 | 28.42
0.268 | 0.259 | 0.085 | 0.093 | 0.479 | 0.471 | 1.696 | 1.721 |  |  | 5.275 | 28.28
0.547 | 0.543 | 0.17 | 0.183 | 0.968 | 0.956 | 3.397 | 3.4 |  |  | 5.265 | 28.52
0.806 | 0.813 | 0.264 | 0.27 | 1.444 | 1.432 | 5.085 | 5.085 |  |  | 5.268 | 28.4
1.079 | 1.088 | 0.352 | 0.358 | 1.915 | 1.909 | 6.77 | 6.792 |  |  | 5.289 | 28.54
1.354 | 1.359 | 0.445 | 0.45 | 2.388 | 2.393 | 8.515 | 8.499 |  |  | 5.286 | 28.52
1.632 | 1.63 | 0.537 | 0.543 | 2.874 | 2.87 | 10.212 | 10.191 |  |  | 5.312 | 28.5
1.906 | 1.906 | 0.628 | 0.633 | 3.342 | 3.345 | 11.861 | 11.887
2.171 | 2.176 | 0.722 | 0.724 | 3.821 | 3.828 | 13.628 | 13.578
2.443 | 2.447 | 0.811 | 0.814 | 4.308 | 4.304 | 15.36 | 15.274
2.716 | 2.716 | 0.902 | 0.902 | 4.778 | 4.778 | 17.094 | 17.094
99.648 | 0.00333 | 3.341763e-05 |  | 0.268 | 0.012 | 0.04477612 |  | 0.259 | 0.012 | 0.04633205
99.648 | 0.00333 | 3.341763e-05 |  | 0.547 | 0.012 | 0.02193784 |  | 0.543 | 0.012 | 0.02209945
98.989 | 0.00333 | 3.36401e-05 |  | 0.806 | 0.012 | 0.01488834 |  | 0.813 | 0.012 | 0.01476015
99.758 | 0.00333 | 3.338078e-05 |  | 1.079 | 0.012 | 0.01112141 |  | 1.088 | 0.012 | 0.01102941
99.776 | 0.00333 | 3.337476e-05 |  | 1.354 | 0.012 | 0.008862629 |  | 1.359 | 0.012 | 0.008830022
99.687 | 0.00333 | 3.340456e-05 |  | 1.632 | 0.012 | 0.007352941 |  | 1.63 | 0.012 | 0.007361963
99.651 | 0.00333 | 3.341662e-05 |  | 1.906 | 0.012 | 0.006295908 |  | 1.906 | 0.012 | 0.006295908
99.389 | 0.00333 | 3.350471e-05 |  | 2.171 | 0.012 | 0.005527407 |  | 2.176 | 0.012 | 0.005514706
99.421 | 0.00333 | 3.349393e-05 |  | 2.443 | 0.012 | 0.004911993 |  | 2.447 | 0.012 | 0.004903964
99.136 | 0.00333 | 3.359022e-05 |  | 2.716 | 0.012 | 0.004418262 |  | 2.716 | 0.012 | 0.004418262
3.346409e-05
[6 empty] | 0.01300928 |  |  |  | 0.01315459
[7 empty] | 0.01958658 | 0.05358692
2.7331
[7 empty] | 2.7387 | 2.7359

## Torze drátu
Koule |  | Drát
průměr R | hmotnost | průměr r | délka l |  | perioda T
| 5905 |  | 1. hodnota | 2. hodnota | 1
2
3
4
5
6
7
8
9
10
|  |  | 99.4 | 1.491 | 39.75 | 76.43 | 24.52 | 51.91 | 0.01978776 | 0.014 | 0.02423955
|  |  | 99.54 | 1.489 | 39.5 | 76.49 | 24.53 | 51.96 | 0.001077033 | 0.003 | 0.003187475
|  |  | 99.62 | 1.485 | 39.6 | 76.45 | 24.49 | 51.96 | 0.01691153 | 0.3 | 0.3004763
|  |  | 99.5 | 1.483 | 39.72 | 76.5 | 24.51 | 51.99
|  |  | 99.46 | 1.485 | 39.59 | 76.5 | 24.49 | 52.01
|  |  | 99.44 | 1.48 | 39.69
|  |  | 99.52 | 1.489 | 39.62
|  |  | 99.56 | 1.49 | 39.69
|  |  | 99.5 | 1.487 | 39.53
|  |  | 99.52 | 1.487 | 39.53